## piping-class-d6-component-speci
ITEM | Sizes (NPS) | General Description | Material Code | Notes
Pipe | 1/2 – 1 1/2 | Seamless, BE | A333 GR. 6
| 2 – 24 | Seamless, BE | A333 GR. 6 | 3, 8, 9
Fittings | 1/2 – 1 1/2 | Class 6000 THD, SW as required | A420 WPL6L1 | 9
| 2 – 24 | Butt Weld, BE to match pipe | A420 WPL 6 | 9
Nipples | 1/2 – 1 1/2 | Seamless SCH xxS TE/PE | A333 GR. 6 | 9
Swages | 1 – 1 1/2 | Bore to match pipe | A420 WPL 6 | 9
Flanges | 1/2 – 1 1/2 | Class 1500 RF/THD-SW, bore to match pipe | A350 LF2 CL1 | 9, 24
| 2 | Class 1500 RF/WN, bore to match pipe | A350 LF2 CL1 | 9
| 3 – 4 | Class 900 RF/WN, bore to match pipe | A350 LF2 CL1 | 9
| 6 – 24 | Class 900 RF/WN or RT/WN, bore to match pipe | A350 LF2 CL1 | 9
Bolting | All | Studs | A193 GR. B7M
|  | Nuts | A194 GR. 2HM
Gaskets | All | Class 900 – 3 mm (1/8") THK "Flexitallic" Style CG ASME B16.20 or Owner approved equivalent | 316 SS
Valves | GATE
| 1/2 – 1 1/2 | Class 1500 SW/THD | GL-1536/1537/1538
| 2 | Class 1500 Flanged | GA-1530
| 6 – 8, 4 – 24 | Class 900 Flanged | GA-930/931 | 6
GLOBE
| 3/4 – 1 1/2 | Class 1500 SW/THD | GL-1536/1537/1538
| 2 – 4 | Class 1500 Flanged | GL-1530
CHECK
| 1/2 – 1 1/2 | Class 1500 SW/THD Lift type | CH-1536
| 2 | Class 1500 Flanged Swing type | CH-1530
| 4 – 24 | Class 900 Flanged Swing type | CH-930/931 | 6
| 4 – 24 | Class 900 Wafer type | CH-93X
BALL
| 1/2 – 1 1/2 | Class 1500 THD | BA-1536
| 2 | Class 1500 Flanged | BA-1530
| 3 – 4, 6 – 24 | Class 900 Flanged | BA-930/931/933 | 6
Caption: Piping Class D6 component specifications
Extracted from 03-piping-materials-and-line-classes-04 page 58, table 2.