## piping-class-d7-service-design-
CODE B31.3 | CLASS D7
Service | Refrigerants, Ethane, Butane, Propane, Sweet Gas and Hydrocarbon Liquids
Maximum Pressure Rating | Per ANSI B16.5 Class 900 Material Group 1.1
Temperature Range | -45°C to 204°C
Minimum Corrosion Allowance | 0 mm
Radiography | 10% (Note 4)
Post Weld Heat Treatment | Per B31.3
Caption: Piping Class D7 — Service and Design Parameters
Extracted from 03-piping-materials-and-line-classes-04 page 59, table 1.