## class-e0-service-design-paramet
CODE B31.3 | CLASS E0
Service | Sweet Gas and Hydrocarbon Liquids, Boiler Feed Water, Steam (Note 29)
Maximum Pressure Rating | Per ANSI B16.5 Class 1500 Material Group 1.1
Temperature Range | -29°C to 204°C
Minimum Corrosion Allowance | 0 mm
Radiography | 100%
Post Weld Heat Treatment | Per B31.3
Caption: CLASS E0 — Service and design parameters
Extracted from 03-piping-materials-and-line-classes-04 page 60, table 1.