## class-e0-piping-component-mater
ITEM | Sizes (NPS) | General Description | Material/Code | Notes
Pipe | 1/2 - 1 1/2 | Seamless, BE | A106 GR. B
| 2 - 24 | Seamless, BE | A106 GR. B
Fittings | 1/2 - 1 1/2 | Class 6000 SW/THD | A105
| 2 - 24 | Butt Weld, WT to match pipe | A234 WPB
Nipples | 1/2 - 1 1/2 | Seamless SCH 160 TE/PE | A106 GR. B
Swages | 1/2 - 2 | Bore to match pipe | A403 WP/LS
Flanges | 1/2 - 1 1/2 | Class 1500 RF-SW | A105N | 24
| 2 - 4 | Class 1500 RFWN, bore to match pipe | A105N
| 6 - 24 | Class 1500 RFWN or RT/WN, bore to match pipe | A105N | 2
Bolting | All | Studs | A193 GR. B7
| All | Nuts | A194 GR. 2H
Gaskets | All | Class 1500 – 3 mm (1/8") HK "Flexitallic" Style CG ASME B16.20 or Owner approved equivalent | 316 SS
Valves |  | GATE
| 1/2 - 1 1/2 | Class 1500 SW/THD | GA-1506/1507/1508
| 2 - 6, 8 - 18 | Class 1500 Flanged | GA-1500/1501/1503
GLOBE
| 1/2 - 1 1/2 | Class 1500 SW/THD | GL-1506/1507/1508
| 2 - 4 | Class 1500 Flanged | GL-1500
CHECK
| 1/2 - 1 1/2 | Class 1500 SW/THD | CH-1506/1507/1508/1509
| 3 - 24 | Class 1500 Flanged Swing type | CH-1500
| 4 - 24 | Class 1500 Wafer type | CH-150X
BALL
| 1/2 - 1 1/2 | Class 1500 THD | BA-1508
| 2 - 6, 8 - 18 | Class 1500 Flanged | BA-1500/1501/1503
Caption: CLASS E0 — Piping component material specifications
Extracted from 03-piping-materials-and-line-classes-04 page 60, table 2.