## code-b31-3-class-e1-header-tabl
CODE B31.3 | CLASS E1
Service | Sour Gas and Hydrocarbon Liquids
Maximum Pressure Rating | Per ANSI B16.5 Class 1500 Material Group 1.1
Temperature Range | -29°C to 204°C
Minimum Corrosion Allowance | 1.5 mm
Radiography | 100%
Post Weld Heat Treatment | All Welds (Note 12)
Caption: CODE B31.3 CLASS E1 — Piping Material Line Class Detail
Extracted from 03-piping-materials-and-line-classes-04 page 61, table 1.