## class-e1-component-material-tab
Item | Sizes (NPS) | General Description | Material/Code | Notes
Pipe | 1/2 - 1 1/2 | Seamless, BE | A106 GR. B | 1, 7,15
| 2 - 24 | Seamless, BE | A106 GR. B
Fittings | 1/2 - 1 1/2 | Class 6000 SW/THD | A105 | 1, 7,15
| 2 - 24 | Butt-weld BW, to match pipe | A234 WPB
Nipples | 1/2 - 1 1/2 | Seamless SCH xxH TE/PE | A106 GR. B | 1, 7,15
Swages | 1/2 - 2 | Bore to match pipe | A234 WPB | 1, 7,15
Flanges | 1/2 - 1 1/2 | Class 1500 RF/SW | A105N | 1, 24
| 2 - 4 | Class 1500 RF/WN, bore to match pipe | A105N | 2
| 6 - 24 | Class 1500 RF/WN or RT/WN, bore to match pipe | A105N | 1, 2
Bolting | All | Studs | A193 GR. B7M | 1
|  | Nuts | A194 GR. 2HM
Gaskets | All | Class 1500 - 3 mm (1/8")THK "Flexitallic" Style CG | 316 SS
ASME B16.20 or Owner approved equivalent
Valves | GATE
| 1/2 - 1 1/2 | Class 1500 Flanged | GA-1510 | 10
| 1/2 - 1 1/2 | Class 1500 SW/THD | GA-1516/1517/1518 | 7,15
| 2 - 3, 4 - 24 | Class 1500 Flanged | GA-1510/1511/1513
GLOBE
| 1/2 - 1 1/2 | Class 1500 SW/THD | GL-1516/1517/1518 | 7,15
| 2 - 4 | Class 1500 Flanged | GL-1510
CHECK
| 1/2 - 1 1/2 | Class 1500 SW/THD | CH-1516/1517/1518/1519 | 7,15
| 2 - 24 | Class 1500 Flanged Swing type | CH-1510/1513
| 24 | Class 1500 Wafer type | CH-1510
BALL
| 1/2 - 1 1/2 | Class 1500 THD | BA-1518 | 7,15
| 2 - 3, 4 - 24 | Class 1500 Flanged | BA-1510/1511/1513
Caption: CLASS E1 Component Material Table
Extracted from 03-piping-materials-and-line-classes-04 page 61, table 2.