## e1s-service-material-parameters
CODE B31.3 | CLASS E1S
Service | Sour Gas and Hydrocarbon Liquids
Maximum Pressure | Per ANSI B16.5 Class 1500 Material Group 1.1
Temperature Range | -29°C to 204°C
Minimum Corrosion Allowance | 3 mm
Radiography | 100%
Post Weld Heat Treatment | All Butt Welds (Note 12)
Caption: Class E1S Service and Material Parameters
Extracted from 03-piping-materials-and-line-classes-04 page 63, table 1.