## e1s-piping-component-schedule
ITEM | Sizes (NPS) | General Description | Material/Code | Notes
Pipe | 1/2 - 1 1/2 | Seamless, BE | A106 GR. B | 1, 7,15
| 2 - 24 | Seamless, BE | A106 GR. B | 1, 7,15
Fittings | 1/2 - 1 | Class 6000 SW/THD | A105N | 1, 7,15
| 1 1/2 | Class 6000 SW | A105N | 1, 7
| 2 - 24 | Class 6000 SW | A234 WPB
|  | Butt Weld, WT to match pipe | A234 WPB
Nipples | 1/2 - 1 | Seamless SCH xxS or PE | A106 GR. B | 1, 7,15
| 1 1/2 | Seamless SCH xxS PE | A106 GR. B | 1, 94
Flanges | 1/2 - 2 | Bore to match pipe | A105N
| 1/2 - 1 | Class 1500 RF SW/THD | A105N | 1, 7,15, 24
| 1 1/2 | Class 1500 RF SW | A105N | 1, 2
| 2 - 4 | Class 1500 RF, bore to match pipe | A105N
| 6 - 24 | Class 1500 RFWN or RT/WN, bore to match pipe | A105N | 1, 2
Bolting | All | Studs | A193 GR. B7M | 1
|  | Nuts | A194 GR. 2HM
Gaskets | All | Class 1500 - 3 mm (1/8") THK "Flexitallic" Style Per ASME B16.20 or Owner approved equivalent | 316 SS
Valves |  | GATE
| 1/2 - 1 | Class 1500 SW/THD | GA-1516/1517/1518 | 7,15
| 1/2 - 1 1/2 | Class 1500 Flanged | GA-1510 | 10
| 2 - 3, 4 - 24 | Class 1500 Flanged | GA-1510/1511/1513
GLOBE
| 1/2 - 1 | Class 1500 SW/THD | GL-1516/1517/1518 | 7,15
| 1/2 - 4 | Class 1500 Flanged | GL-1510
CHECK
| 1/2 - 1 | Class 1500 SW/THD | CH-1516/1517/1518/1519 | 7,15
| 1/2 - 2 | Class 1500 Flanged Piston type | CH-1512
| 2 - 24 | Class 1500 Flanged Swing type | CH-1510
| 4 - 24 | Class 1500 Wafer type | CH-135X
BALL
| 1/2 - 1 | Class 1500 THD | BA-1518 | 7,15
| 1/2 - 1 1/2 | Class 1500 Flanged | BA-1510 | 10
| 2 - 3, 4 - 24 | Class 1500 Flanged | BA-1510/1511/1513
Caption: Class E1S Piping Component Schedule
Extracted from 03-piping-materials-and-line-classes-04 page 63, table 2.