## piping-class-e5-service-general
CODE CSA Z662 | CLASS E5
Service | Sour - Hydrocarbon Liquids (Pipelines CSA Z662, Surface Piping)
Maximum Pressure Rating | Lower of ANSI B16.5 Class 1500 Material Group 1.1 or Z245.12 PN 250
Temperature Range | -45°C to 120°C
Minimum Corrosion Allowance | 3.0 mm
Radiography | 100%
Post Weld Heat Treatment | All Welds (Note 12)
Caption: Piping Class E5 — Service and General Specification
Extracted from 03-piping-materials-and-line-classes-04 page 66, table 1.