## piping-class-e7-service-spec
CODE B31.3 | CLASS E7
Service | Refrigerants, Ethane, Butane, Propane, Sweet Gas and Hydrocarbon Liquids
Maximum Pressure Rating | Per ANSI B16.5 Class 1500 Material Class 1.1
Temperature Range | -45°C to 204°C
Minimum Corrosion Allowance | 0 mm
Radiography | 100%
Post Weld Heat Treatment | Per B31.3
Caption: PIPING CLASS E7 — Class B31.3 service and material specification
Extracted from 03-piping-materials-and-line-classes-04 page 69, table 1.