## class-f5g-specification-header
CODE CSA Z662 | CLASS F5G
Service | Sour Gas - (Pipelines CSA Z662, Surface Piping)
Maximum Pressure | Lower of ANSI B16.3 Class 2500 Material Group 1.1 or Z245.12 PN 420
Temperature Range | -45°C to 120°C
Minimum Corrosion Allowance | 0 mm
Radiography | 100%
Post Weld Heat Treatment | All Welds (Note 12)
Caption: CLASS F5G piping class specification header table
Extracted from 03-piping-materials-and-line-classes-04 page 72, table 1.