## piping-class-f6-class-detail
CODE CSA Z662 | CLASS F6
Service | Sweet Gas and Hydrocarbon Liquids, Fresh Water (Pipelines CSA Z662, Surface Piping)
Maximum Pressure | Lower of ANSI B16.5 Class 2500 Material Group 1.1 or Z245.12 PN 420
Temperature Range | -45°C to 120°C
Minimum Corrosion Allowance | 0 mm
Radiography | 100%
Post Weld Heat Treatment | Per Z662
Caption: Piping Class F6 — Code CSA Z662 line class detail table
Extracted from 03-piping-materials-and-line-classes-04 page 73, table 1.