## piping-class-f6-item-component-
ITEM | Sizes (NPS) | General Description | Material/Code | Notes
Pipe | 3/4 - 1 1/2 | Seamless, PE | A333 GR. 6 | 9, 15
| 2 - 8 | Seamless, PE | A333 GR. 6 | 3, 9
Fittings | 3/4 - 1 1/2 | Class 3000 SW/THD | A350 LF 2 CL1 | 9, 15
| 2 - 8 | Butt Weld, WT to match pipe | A420 WPL 6 | 9
Nipples | 3/4 - 1 1/2 | Seamless SCH 160 PE | A333 GR. 6 | 9, 15
Swages | 3/4 - 2 | Bore to match pipe | A420 WPL 6 | 9
Flanges | 3/4 - 1 1/2 | Class 2500 RJSW/THD | A350 LF 2 CL1 | 9, 15, 24
| 2 - 8 | Class 2500 RJWN, bore to match pipe | A350 LF 2 CL1 | 9
Bolting | All | Studs | A193 GR. B7
|  | Nuts | A194 GR. 2H
Gaskets | All | Oval ring ASME B16.20 | 316 SS
Valves | GATE
| 3/4 - 1 1/2 | Class 2500 SW/THD | GA 2536-2537/2538 | 15
| 1 - 8 | Class 2500 Flanged | GA 2532
GLOBE
| 3/4 - 1 1/2 | Class 2500 SW/THD | GL 2536-2537/2538 | 15
| 1 - 4 | Class 2500 Flanged | GL-2532
CHECK
| 3/4 - 1 1/2 | Class 2500 SW/THD | CH 2536/2537 | 15
| 1 - 8 | Class 2500 Flanged Swing type | CH-2533 | 6
BALL
| 3/4 - 1 1/2 | Class 2500 THD | BA-2538 | 15
| 1 - 8 | Class 2500 Flanged | BA-2532 | 6
Caption: Piping Class F6 — Item component list
Extracted from 03-piping-materials-and-line-classes-04 page 73, table 2.