## table-1-chemical-composition-ps
Element | Symbols | Weight Percentage (%max)
Carbon | C | 0.12% max
Manganese | Mn | 0.80% to 1.60%
Silicon | Si | 0.05% to 0.30%
Phosphorus | P | 0.015% max
Sulfur | S | 0.006% max
Vanadium | V | 0.07% max
Titanium | Ti | 0.03% max
Aluminum (total) | Al | 0.015% to 0.055%
Aluminum plus niobium | – | 0.10%
Copper | Cu | 0.25%
Nitrogen | N | 0.009%
Niobium | Nb | 0.015% to 0.05%
Calcium | Ca | 0.006% max
Boron | B | 0.0005% max
Chromium | Cr | 0.30%
Molybdenum | Mo | 0.30%
Nickel | Ni | 0.25%
Chromium + Molybdenum | – | 0.55%
Aluminum: Nitrogen | – | 2:1 min
Ito-Bessyo Carbon Equivalent | CEpcm | 0.19% max
Caption: Table 1 - Chemical Composition for PSL 2 Pipes with Wall Thickness t ≤ 1.6 in
Extracted from 03-piping-materials-and-line-classes-07 page 14, table 1.