## cvn-minimum-energy
Grade | Outside Diameter (O.D.) (inches) | Outside Diameter (O.D.) (mm) | Wall Thickness | Minimum Energy Value (ft-lbs) | Minimum Energy Value (J)
(inches) | (mm)
X52 thru X65 | D ≤ 10.75 | D ≤ 273.1 | ≤ 0.75 (19.1) | 40 | 55
> 0.75 (19.1) | 50 | 70
12.75 ≤ D ≤ 16 | 323.9 ≤ D ≤ 406.4 | ≤ 0.75 (19.1) | 50 | 70
> 0.75 (19.1) | 60 | 80
18 ≤ D ≤ 24 | 457 ≤ D ≤ 610 | ≤ 0.75 (19.1) | 55 | 75
> 0.75 (19.1) | 70 | 95
X70 | D ≤ 10.75 | D ≤ 273.1 | ≤ 0.75 (19.1) | 50 | 70
> 0.75 (19.1) | 60 | 80
12.75 ≤ D ≤ 16 | 323.9 ≤ D ≤ 406.4 | ≤ 0.75 (19.1) | 55 | 75
> 0.75 (19.1) | 70 | 95
18 ≤ D ≤ 24 | 457 ≤ D ≤ 610 | ≤ 0.75 (19.1) | 65 | 90
> 0.75 (19.1) | 80 | 110
Caption: Table 2 - CVN Minimum Energy
Extracted from 03-piping-materials-and-line-classes-07 page 17, table 1.