## inspection-frequency-psl2g-smls
Type of Inspection | Minimum Frequency of Inspection
Tensile testing of pipe body | Two tests per heat of steel with the test positions being representative of the manufacturing process conditions.
CVN testing of pipe body | Two tests per heat of steel from the same pipe as that selected for tensile testing.
HV10 hardness survey | One pipe sample per heat.
Caption: Table 3 - Inspection Frequency for PSL2G SMLS Pipe
Extracted from 03-piping-materials-and-line-classes-07 page 17, table 2.