## definitions
Term | Definition
Smooth Finish | Roughness average (Ra) not greater than 125 microinch (μin).
Slip Blind | Blinds intended to be installed between flanges and the rest entirely within the flange bolt circle.
Spacer | Spacers intended to be installed between flanges and the rest entirely within the flange bolt circle.
Connector | "Grayloc," or dimensionally interchangeable mechanical connectors.
Lot | All item of the same type and maximum thickness that are produced from the same heat of steel and subjected to the same finishing (i.e., heat treatment, amount of working, and welding procedure). Heat treatment may be in multiple furnace loads, providing all temperatures are controlled within ±25 °F.
Caption: Definitions
Extracted from 03-piping-materials-and-line-classes-08 page 5, table 1.