## table-3-full-size-toughness-tes
SMYS (ksi) | Absorbed Energy (Ft-lbs.)
less than 60 | 40 avg / 32 min
60 or greater | 50 avg / 40 min
Caption: Table 3 Full Size Toughness Test Specimen
Extracted from 03-piping-materials-and-line-classes-08 page 10, table 1.