## table-1-chemical-composition-li
Elements | Symbol | Maximum %
Carbon | C | 0.2
Manganese | Mn | 1.6
Sulfur | S | 0.01
Phosphorus | P | 0.02
IIW Carbon | CE | 0.42
Caption: Table 1 Chemical Composition Limits
Extracted from 03-piping-materials-and-line-classes-09 page 9, table 1.