## table-2-full-charpy-test-specim
Wall Thickness, t (inches) | SMYS (ksi)
52 | 56 | 60 | 65 | 70
avg. | min. | avg. | min. | avg. | min. | avg. | min. | avg. | min. | avg. | min.
≤1.0 | 27 | 24 | 31 | 28 | 37 | 33 | 43 | 39 | 50 | 45
>1.0 to ≤1.5 | 39 | 35 | 45 | 41 | 52 | 47 | 62 | 39 | 72 | 65
>1.5 | 51 | 46 | 60 | 54 | 69 | 62 | 81 | 73 | 94 | 85
Caption: Table 2 Full Charpy Test Specimens
Extracted from 03-piping-materials-and-line-classes-09 page 11, table 1.