## charpy-test-requirement
Specimen Size | Absorbed Energy Requirement (average/min)
0.394 x 0.394 in | 50/40 ft·lbs
0.394 x 0.295 in | 38/30 ft·lbs
0.394 x 0.264 in | 34/27 ft·lbs
0.394 x 0.197 in | 25/20 ft·lbs
0.394 x 0.098 in | 13/10 ft·lbs
Caption: Table 1 – Charpy Test Requirement
Extracted from 03-piping-materials-and-line-classes-10 page 8, table 1.