## table-1a-chemical-requirements-
Carbon | 0.030 max. | Manganese | 2.0 max.
Silicon | 1.00 max. | Sulfur | 0.010 max.
Phosphorus | 0.030 max. | Nitrogen | 0.08/0.20
Nickel | 4.5/6.5 | Molybdenum | 2.5/3.5
Chromium | 21.0/23.0 | PREW* | 30 min./40 max.
Caption: Table 1a - Chemical Requirements for Heat Analyses of 22% Cr Duplex Stainless Steels, Percent
Extracted from 03-piping-materials-and-line-classes-11 page 8, table 1.