## table-1b-chemical-requirements-
Carbon | 0.030 max. | Manganese | 1.0 max.
Silicon | 0.75 max. | Sulfur | 0.010 max.
Phosphorus | 0.030 max. | Nitrogen | 0.10/0.30
Nickel | 5.7/7.5 | Molybdenum | 2.5/2.5
Chromium | 24.0/26.0 | Tungsten | 0.10/0.50
Copper | 0.20/0.80 | PREW* | 30 min./40 max.
Caption: Table 1b - Chemical Requirements for Heat Analyses of 25% Cr Duplex Stainless Steels, Percent
Extracted from 03-piping-materials-and-line-classes-11 page 8, table 2.