## table-2-tensile-test-requiremen
Material | Orientation | YS (R0.1%) | UTS (Rm) | Yield Ratio
22% Cr | Longitudinal | 65.27 - 94.27 | 92.82 min.
Transverse | 65.27 - 91.37
25% Cr Duplex | Longitudinal | 75.42 - 104.43 | 94.27 min. | 0.89 max.
Transverse | 75.42 - 101.53
25% Cr Super Duplex | Longitudinal | 79.77 - 108.79 | 116.03 min.
Transverse | 79.77 - 105.88
Caption: Table 2 – Tensile Test Requirement (ksi)
Extracted from 03-piping-materials-and-line-classes-11 page 11, table 1.