## table-3-charpy-test-requirement
Specimen Size | Absorbed Energy Requirement (average min)
0.394 x 0.398 in | 50/40 ft-lbs
0.394 x 0.295 in | 38/30 ft-lbs
0.394 x 0.264 in | 34/27 ft-lbs
0.394 x 0.197 in | 25/20 ft-lbs
0.394 x 0.098 in | 13/10 ft-lbs
Caption: Table 3 – Charpy Test Requirement
Extracted from 03-piping-materials-and-line-classes-11 page 12, table 1.