## astm-international-cont
Standard | Description
A234 | Specification for Piping Fittings of Wrought Carbon Steel and Alloy Steel for Moderate and Elevated Temperatures
A269 | Specification for Seamless and Welded Austenitic Stainless Steel Tubing for General Service
A312 | Seamless and Welded Austenitic Stainless Steel Pipe
A333 | Seamless and Welded Steel Pipe for Low-Temperature Service
A335 | Seamless Ferritic Alloy-Steel Pipe for High-Temperature Service
A350 | Specification for Forgings, Carbon and Low Alloy Steel, Requiring Notch Toughness Testing for Piping Components
A351 | Specification for Steel Castings, Austenitic, for High-Temperature Service
A352 | Specification for Steel Castings, Ferritic and Martensitic, for Pressure Containing Parts Suitable for Low-Temperature Service
A358 | Electric-Fusion-Welded Austenitic Chromium-Nickel Alloy Steel Pipe for High Temperature Service
A403 | Specification for Wrought Austenitic Stainless Steel Pipe Fittings
A420 | Specification for Piping Fittings of Wrought Carbon and Alloy Steel for Low Temperature Service
A426 | Centrifugally Cast Ferritic Alloy Steel Pipe for High-Temperature Service
A451 | Centrifugally Cast Austenitic Steel Pipe for High-Temperature Service
A494 | Standard Specification for Castings, Nickel and Nickel Alloy
A577 | Specification for Ultrasonic Angle-Beam Examination of Steel Plates
A632 | Specification for Seamless and Welded Austenitic Stainless Steel Tubing (Small Diameter) for General Service
A671 | Electric-Fusion-Welded Steel Pipe for Atmospheric and Lower Temperatures
A672 | Electric-Fusion-Welded Steel Pipe for High-Pressure Service at Moderate Temperatures
A691 | Carbon and Alloy Steel Pipe, Electric-Fusion-Welded for High-Pressure Service at High Temperatures
A790 | Specification for Seamless and Welded Ferritic/Austenitic Stainless Steel Pipe
A815 | Specification for Wrought Ferritic, Ferritic/Austenitic, and Martensitic Stainless Steel Piping Fittings
B26 | Specification for Aluminum-Alloy Sand Castings
B68 | Specification for Seamless Copper Tube, Bright Annealed
B164 | Nickel-Copper Alloy Rod, Bar, and Wire
B165 | Nickel-Copper Alloy (UNS N04400) Seamless Pipe and Tube
B167 | Nickel-Chromium-Iron Alloy (UNS N06600) Seamless Pipe and Tube
Caption: ASTM International (Cont.)
Extracted from 03-piping-materials-and-line-classes-12 page 4, table 1.