## table-13-minimum-pipe-wall-thic
Service | Material | Nominal Pipe Size (NPS) | Column A: Thickness Shown Below Plus Corrosion Allowance (2) | Column B: Thickness Shown Below (1)
All | Carbon, Low Alloy, and Intermediate Alloy Steels; Aluminum | 1 and Smaller (4) | 0.07 | Schd 80
1-1/2 thru 2 (4) | 0.08 | Schd 40
3 | 0.08 | Schd 40
4 | 0.09 | Schd 40
6 | 0.11 | Schd 40
8 thru 12 | 0.11 | Standard Weight
14 thru 18 | 0.11 | Standard Weight
20 and Larger | 0.12 | Standard Weight
Non-Critical Utilities (Air, Water, Nitrogen) as Approved by Owner's Engineer | High Alloy Steels, Nickel Copper Alloys (Alloy 400), Nickel and Nickel Base Alloys, All Other Nonferrous Except Aluminum | 2 and Smaller (4) | See Note 3 | Schd 40S
3 thru 4 | 0.06 | Schd 10S
6 and Larger | 0.09 | Schd 10S
Hydrocarbons and All Other Critical Services | High Alloy Steels, Nickel Copper Alloys (Alloy 400), Nickel and Nickel Base Alloys, All Other Nonferrous Except Aluminum | 2 and Smaller (4) | See Note 3 | Schd 80S
3 thru 4 | 0.06 | Schd 40S (5)
6 | 0.09 | Schd 40S (5)
8 thru 12 | 0.09 | Schd 20 (5)
14 and Larger | 0.12 | Schd 10 (5)
Caption: Table 13: Minimum Pipe Wall Thickness Criteria
Footnote (1): Thickness Shown Below
Footnote (2): Thickness Shown Below Plus Corrosion Allowance
Footnote (4): Superscript reference for small pipe sizes
Footnote (5): Superscript reference for high alloy hydrocarbons/critical services schedules
Extracted from 03-piping-materials-and-line-classes-12 page 27, table 1.