## table-1-line-class-designator-c
Rating Service (1st character) | Material (2nd and 3rd characters) | Material (2nd and 3rd characters)
A Class 150 process | AA Killed carbon steel | MA Monel
B Class 300 process | AB Carbon steel | NA 3-1/2 nickel
C Class 400 process | AC Low temperature carbon steel | NB Incoloy 800/HT
D Class 600 process | AD Carbon steel, galvanized | NC Incoloy 800R/HIT
E Class 900 process | BA Semi-steel | ND Inconel 625
F Class 1500 process | BC Cast Iron | NE Incoloy 825
G Class 2500 process | BD Ductile Iron | O? Not used
H Class 125 process | BE Silicon Iron | PA HDPE (high density polyethylene)
I Instrumentation | CA Carbon - 1/2 moly | PB Polypropylene
J Class 125/150 firewater | CA 1-1/4 chrome - 1/2 moly | PC PVC (poly vinyl chloride)
K Class 150 utility | CB 2-1/4 chrome - 1 moly | PD CPVC (chlorinated poly vinyl chloride)
L Class 250 utility | CC 5 chrome - 1/2 moly | PE PVDF (Kynar)
M Class 300 utility | CD 9 chrome - 1 moly | QA Aluminum
N Class 400 utility | CE 12 chrome | RA 310 stainless steel alonized
O Not Used | FA FRP (fiberglass reinforced plastic) | RS 310 stainless steel
P Class 600 utility | GA Copper | SA 304 stainless steel
Q Class 900 utility | HA Hastelloy | SB 304L stainless steel
R Class 1500 utility | HB Hastelloy B | SC 316 stainless steel
S Class 2500 utility | HC Hastelloy C | SD 316L stainless steel
T Class 150 RF/FF |  | SE 321 stainless steel
U Class 4500 process | KA Carbon steel lined internally with PP | SF 347 stainless steel
V Tubing Compression Fittings | KB Carbon steel w/ 317L SS Clad | SG Alloy 20
W Class 125/150 utility | KC CS w/ 316 Clad | SH 2205 stainless steel (duplex)
Y Gravity | KD CS w/ 321 Clad | SJ 309 stainless steel
| KE CS w/ 347 Clad | SK 304H stainless steel
| KF CS Inconel 600 Clad | SL 321H stainless steel
| KG CS Inconel 625 Clad | SM 347H stainless steel
| KH CS Incoloy 800 Clad | SP 316H stainless steel
| KI CS Incoloy 825 Clad | SR 316L+2.5% Moly stainless steel
| KK CS w/316 Clad / Incoloy 825 | SV 317L stainless steel
| LA Carbon steel lined internally with epoxy | SW 304/304L stainless steel
| LB Carbon steel lined internally with cement | SX 316 SS / 316L stainless steel
| LC Carbon steel lined internally with Teflon | TA Titanium
| LD CS Cement Lined/Rein Concrete | N Not Used
| LE Reinforced Concrete | VA Not Used
| LF D.I. / Rein Concrete | VA Undefined
Caption: TABLE 1 – LINE-CLASS DESIGNATOR CODES
Extracted from 03-piping-materials-and-line-classes-13 page 10, table 1.