## fig-200-8-temp-derated-allowabl
| Welded Tubing 0.5-in. OD, 0.065-in. Wall | Seamless Tubing 0.5-in. OD, 0.065-in. Wall
Temp., °F | 304 SS | 316 SS | 304 SS | 316 SS
100 | 3700 | 3700 | 4700 | 4700
300 | 3700 | 3700 | 4700 | 4700
600 | 3100 | 3200 | 3800 | 4000
850 | 2800 | 2900 | 3500 | 3700
Caption: Fig. 200-8 Temperature-derated Allowable Pressures for ½-inch O.D. Stainless Steel Tubing
Extracted from 03-piping-materials-and-line-classes-15 page 27, table 1.