## fig-200-29-recommended-bolting-
Service | Flanges | Pipe Dia. | Bolt Dia. | Temp Range °F | Bolt Spec | Nut Spec
General | Cast Iron | All | All | -20 to 400 | ASTM A307 Grade B | ASME/ANSI B18.2
| C.S. Class 150 | ≤ 16 | ≤ 1 | -20 to 400 | ASTM A307 Grade B | ASME/ANSI B18.2
| C.S. All Classes | All | All | -20 to 750 | ASTM A193 Grade B7 | ASTM A194 Grade 2H
General Sour | C.S. All Classes | All | All | -20 to 850 | ASTM A193 Grade B7M | ASTM A194 Grade 2HM
| C.S. All Classes | All | All | -20 to 850 | ASTM A193 Grade B7M | ASTM A194 Grade 2HM
High Temp | C.S. All Classes | All | All | -20 to 950 | ASTM A193 Grade B16 | ASTM A194 Grade 2
| C.S. All Classes | All | All |  | Select bolts to match service conditions
Low Temp | C.S. All Classes | All | All | ≤ -20 | ASTM A320 Grade L7 | ASTM A194 Grade 2H
Low Temp Sour | S.S. All Classes | All | All | ≤ -20 | ASTM A320 Grade L7M | ASTM A194 Grade 2HM
Caption: Fig. 200-29 Recommended Bolting Materials
Extracted from 03-piping-materials-and-line-classes-15 page 85, table 1.