## fig-1400-22-relative-packing-pe
Relative Cost | Very Good (< 20 ppm) | Good (< 100 ppm) | Medium (100-500 ppm) | Poor (> 500 ppm)
Low (< $20) | ARGO Composite; Garlock 70#; Garlock Teflon | Garlock 95#; Garlock 1300; Garlock 127AFP | EGC Thermabraid; Chesterton 370; Mario 7311; Slade 3300G | Garlock 1312; J Crane 2871
Medium ($20 - $100) | Garlock EVSP; RM Graphaseal | — | — | Chesterton GTP-1
High (> $100) | DuPont Kalrez | — | — | —
Caption: Fig. 1400-22 Comparison of Relative Packing Performance (Average Emission Level) to Packing Cost Based on PERF 90-05 Test Results for Hand Operated Valves
Extracted from 03-piping-materials-and-line-classes-16 page 45, table 2.