## argo-composite-characteristics-
Characteristics | Packing Arrangement (Top to Bottom)
Pressure to 6,000 PSI | Style 6000 graphic composite end ring, solid or split
Temperature to 2800°F | Style 6000 graphic composite end ring, solid or split
Style 6000 - 100 lbs/ft² | Style 6300K flexible graphite ring, split
Style 6300K - 90 lbs/ft² | Style 6300K flexible graphite ring, split
11-7 ft-lb Bolt torque | Style 6000 graphic composite end ring, solid or split
6.3 ft-lb Stern torque | Compression: Style 6000 & 6300K - 7%
Caption: ARGO Composite — Characteristics and Packing Arrangement (Top to Bottom)
Extracted from 03-piping-materials-and-line-classes-16 page 67, table 1.