## fig-1400-31-packing-systems-str
Characteristics | Packing Arrangement (Top to Bottom)
Pressure to 1,000 PSI | Flexible graphite top ring, solid, square x-section
Temperature to 450°F | Teflon / Filled Teflon / Zymaxx (solid fem. adapter)
Teflon · 120 lbs/ft² | Kalrez (V-ring, solid)
Kalrez ≈ 125.5 lbs/ft² | Teflon / Filled Teflon / Zymaxx (V-ring, solid)
6.0 ft·lb Bolt torque | Kalrez (V-ring, solid)
3.8 ft·lb Stem torque | Teflon / Filled Teflon / Zymaxx (solid male adapter)
Caption: Fig. 1400-31 Alternative Packing Systems for Use in Strong Oxidizing Service (2 of 2) — Characteristics vs. Packing Arrangement
Extracted from 03-piping-materials-and-line-classes-16 page 69, table 1.