## clamp-material-selection
Temperature | Pipe Material
| Carbon Steel/ Chrome-Moly | Stainless Steel | Other Alloys
-29°C to 260°C (-20°F to 500°F) | Galvanized CS | Galvanized or Coated CS | Galvanized or Coated CS
261°C to 399°C (501°F to 750°F) | Galvanized or Coated CS | SS or Coated CS (See 5.2) | Coated CS
> 399°C (> 750°F) | Compatible Material Suitable for Temp. | SS | Compatible Material Suitable for Temp.
Caption: Table 1 – Clamp Material Selection
Extracted from 06-pipe-supports-01 page 5, table 1.