## material-selection-type
TYPE | MATERIAL
1 | CSA-G40.21-350W
2 | 304L
3 | 317L
4 | 316/316L
5 | 1.25 CHROME
6 | 2.25 CHROME
7 | 5 CHROME
8 | 9 CHROME
Caption: Type / Material selection table
Extracted from 06-pipe-supports-02 page 53, table 2.