## mat-code-piping-material-dimens
MAT. CODE | PIPING MATERIAL | ITEM Nos. 1&2 PLATE MATERIAL
1 | 304L | A240, Gr.304L
2 | 312 | A240, Gr.317L
3 | 316/316L | A240, Gr.316/316L
4 | 1.25 CHROME | A387, Gr.11
5 | 2.25 CHROME | A387, Gr.22
6 | 5 CHROME | A387, Gr.5
7 | 9 CHROME | A387, Gr.9
Caption: Mat. Code / Piping Material / Item Nos. 1&2 Plate Material — with thermal movement dimensions A and B by mark and pipe size
Extracted from 06-pipe-supports-02 page 123, table 2.