## diffusible-hydrogen-limits-fcaw
Specified Minimum Tensile Strength for the Base Material | Maximum Diffusible Hydrogen Designation (Per ASME SFA-5.20 or SFA-5.29)
≤ 70 ksi | H16
> 70 ksi and ≤ 85 ksi | H8
> 85 ksi | H4
Caption: Table — Diffusible Hydrogen Limits for FCAW Electrodes
Extracted from 09-welding-and-nde-01 page 8, table 1.