## minimum-preheat-temperature-all
Material | Minimum Preheat Temperature
P-3 steels | 175 °F (≥ ½ inch)
P-4 steels | 300 °F
P-5A steels (≤3%Cr) | 400 °F
P-5B steels (>3%Cr) | 450 °F
Caption: Minimum preheat temperature for alloy steel groups
Extracted from 09-welding-and-nde-01 page 18, table 1.